## Foglio1
SRIM SIMULATIONS
PROTONS VS THIN FILTERS
INPUT ANGLE = 0 DEG
Initial energy [keV] | Mean final energy [eV] | Mean final energy [keV] | Error on mean final energy [eV] | Error on mean final energy [keV] | Relative error on mean final energy [keV] | Mean energy loss [keV] | Error on mean energy loss [keV] | Number of ions transmitted [%]
1 | 0 | 0 | 0 | 0 | 0 | 1 | 0 | 0%
10 | 635 | 0.64 | 306 | 0.31 | 0.481 | 9.4 | 4.5 | 36.01%
20 | 5669 | 5.7 | 804 | 0.8 | 0.1419 | 14.3 | 2 | 96.86%
30 | 12533 | 12.5 | 941 | 0.9 | 0.0751 | 17.5 | 1.3 | 99.37%
40 | 20412 | 20.4 | 921 | 0.9 | 0.0451 | 19.6 | 0.9 | 99.63%
50 | 28942 | 28.9 | 1054 | 1.1 | 0.0364 | 21.1 | 0.8 | 99.87%
60 | 38012 | 38 | 966 | 1 | 0.0254 | 22 | 0.6 | 99.89%
70 | 47403 | 47.4 | 1232 | 1.2 | 0.026 | 22.6 | 0.6 | 99.97%
80 | 57116 | 57.1 | 1017 | 1 | 0.0178 | 22.9 | 0.4 | 99.98%
90 | 67708 | 67.7 | 778 | 0.8 | 0.0115 | 22.3 | 0.3 | 99.99%
100 | 77806 | 77.8 | 879 | 0.9 | 0.0113 | 22.2 | 0.3 | 100%
120 | 98405 | 98.4 | 1118 | 1.1 | 0.0114 | 21.6 | 0.2 | 100%
140 | 119240 | 119.2 | 955 | 1 | 0.008 | 20.8 | 0.2 | 100%
160 | 140211 | 140.2 | 800 | 0.8 | 0.0057 | 19.8 | 0.1 | 100%
180 | 161161 | 161.2 | 644 | 0.6 | 0.004 | 18.8 | 0.1 | 100%
200 | 182044 | 182 | 602 | 0.6 | 0.0033 | 18 | 0.1 | 100%
225 | 207580 | 207.6 | 574 | 0.6 | 0.0028 | 17.4 | 0 | 100%
250 | 233498 | 233.5 | 547 | 0.5 | 0.0023 | 16.5 | 0 | 100%